## Sheet1
Name | Lap Shear Strength (psi) | Peel Strength (lb/in) | Tensile Strength (psi) | Tensile Modulus (ksi) | Shear Modulus (ksi) | Viscosity | CTE (us/F) | Resistivity (ohm-in) | Pot life (min)
EA 9309.3NA | 4753 | 48 | 4670 | 334 | 122 | Paste | 175.68 | 53540000000000 | 35
Scotchweld 2216 | 3200 | 25 |  |  | 49.58 |  | 102 | 748000000000 | 90
EA 9394 | 4200 | 5 | 6675 | 615 | 212 |  | 108 | 15940000000000 | 90
EA 9321 | 4000 |  | 7100 | 420 | 225 |  | 122.4 |  | 40
EP42HT-2LTE | 700 |  | 6000 | 550 |  |  | 18 |  | 60